## Hoja1
| CNT_Li |  |  |  |  | V16O40_Li
| Energy (Ry) | Energy (eV) |  |  |  | Energy (Ry) | Energy (eV)
2Li | -30.4685806 |  |  |  | 2Li | -30.4685806
CNT | -677.5397 |  |  |  | V16O40 | -5145.771
CNT_Li | -692.7893904 |  |  |  | V16O40_Li | -5161.263
E_int | -0.01539285 | -0.2094306 |  |  | E_int | -0.2580393 | -3.510806
V2O5-CNT_Li
Energy (Ry)
|  |  | 2Li | -30.4685806
|  |  | V2O5-CNT | -9449.966
|  |  | V2O5-CNT + Li | -9465.2
|  |  |  | Energy (Ry) | Energy (eV)
|  |  | Li_in_V2O5 | -9465.437
|  |  | E_int | -0.2375159 | -3.231571
|  |  |  | Energy (Ry) | Energy (eV)
|  |  | Li_in_CNT | -9465.242
|  |  | E_int | -0.04175464 | -0.5681013
|  |  |  | Energy (Ry) | Energy (eV)
|  |  | Li_in_Interface | -9465.405
|  |  | E_int | -0.205153 | -2.791251

## Hoja2
1.889726
6.76550617
| 1.00000459 | 1.309790969 | 3.25799897
| 3.580168 | 4.689251 | 11.66413
| 3.580168 | 4.689251 | 11.66413