## CNT_Ox
Por O2
| Energy (Ry) | ΔE (Ry) | ΔE (eV) | ΔΔE (eV)
C92 | -1731.237
O2 | -84.16559
CO2 | -103.2420663
C92O1 | -1773.239 | 0.08016661 | 1.090723
C91 | -1711.949 | 0.2117382 | 2.880848 | 0.6994012
Por V2O5
| Energy (Ry) | ΔE (Ry) | ΔE (eV) | ΔΔE (eV)
C92_V24O60 | -9449.966
CO2 | -103.2420663
C92O1_V24O59 | -9449.74 | 0.2252584 | 3.0648
C91_V24O58 | -9346.288 | 0.4355874 | 5.926473 | 2.861674